## B_10 section
Section | 3rd polynomial fitting |  | Circular fitting |  | K_sum | Kc_sum | Young's Modulus (Mpa) |  | Section | 3D polynomial |  | Sph. Fit | K_sum | Ks_sum | Young's Modulus (Mpa) |  | R_square | Average
| Kmax | Kmin | Kmax | Kmin |  |  | Poly fit | Cir. fit |  | Kmax | Kmin | K_sphere |  |  | Poly fit | Sph. fit
1 | 1.6121 | 1.2746 | 0.89169 | 0.82946 | 2.8867 | 1.72115 | 4840.59 | 3737.721 | 1 | 1.6124 | 1.2916 | 0.87695 | 2.904 | 1.7539 | 4855.073 | 3773.114 | 0.95176 | 3963.01
2 | 1.5322 | 1.2404 | 0.86538 | 0.86318 | 2.7726 | 1.72856 | 4743.961 | 3745.758 | 2 | 1.5438 | 1.2592 | 0.88182 | 2.803 | 1.76364 | 4769.897 | 3783.576 | 0.96181 | 3963.01
3 | 1.4556 | 1.2142 | 0.90678 | 0.84459 | 2.6698 | 1.75137 | 4655.184 | 3770.391 | 3 | 1.4765 | 1.2311 | 0.88696 | 2.7076 | 1.77392 | 4688.023 | 3794.587 | 0.96793 | 3963.01
4 | 1.3864 | 1.1957 | 0.91372 | 0.85636 | 2.5821 | 1.77008 | 4578.087 | 3790.478 | 4 | 1.4121 | 1.2038 | 0.89252 | 2.6159 | 1.78504 | 4607.953 | 3806.462 | 0.97087 | 3963.01
5 | 1.333 | 1.1749 | 0.92135 | 0.86791 | 2.5079 | 1.78926 | 4511.829 | 3810.958 | 5 | 1.3537 | 1.185 | 0.89933 | 2.5387 | 1.79866 | 4539.449 | 3820.956 | 0.97009 | 3963.01
6 | 1.302 | 1.1533 | 0.93593 | 0.86346 | 2.4553 | 1.79939 | 4464.263 | 3821.731 | 6 | 1.3139 | 1.1724 | 0.90319 | 2.4863 | 1.80638 | 4492.357 | 3829.147 | 0.96849 | 3963.01
7 | 1.2809 | 1.143 | 0.9601 | 0.84995 | 2.4239 | 1.81005 | 4435.625 | 3833.035 | 7 | 1.2819 | 1.1642 | 0.90269 | 2.4461 | 1.80538 | 4455.891 | 3828.087 | 0.96736 | 3963.01
8 | 1.2506 | 1.1283 | 0.999 | 0.81644 | 2.3789 | 1.81544 | 4394.258 | 3838.738 | 8 | 1.2558 | 1.1418 | 0.90276 | 2.3976 | 1.80552 | 4411.496 | 3828.235 | 0.96433 | 3963.01
9 | 1.2093 | 1.1124 | 1.0531 | 0.77548 | 2.3217 | 1.82858 | 4341.107 | 3852.605 | 9 | 1.1908 | 1.0921 | 0.8861 | 2.2829 | 1.7722 | 4304.681 | 3792.747 | 0.96463 | 3963.01
10 | 1.1104 | 1.0116 | 1.0528 | 0.74865 | 2.122 | 1.80145 | 4150.211 | 3823.918 | 10 | 1.0432 | 0.9871 | 0.83866 | 2.0303 | 1.67732 | 4059.547 | 3689.822 | 0.94644 | 3963.01
Section | 2D 3rd polynomial fitting |  |  | 3D 3rd polynomial fitting |  |  | R_square | Relative variation ratio | Section | Circular fitting |  |  | Spherical fitting |  |  | Relative variation ratio
| Kmax | Kmin | K_sum | Kmax | Kmin | K_sum |  |  |  | Kmax | Kmin | K_sum | Kmax | Kmin | K_sum
1 | 1.6121 | 1.2746 | 2.8867 | 1.6124 | 1.2916 | 2.904 | 0.95176 | 0.0059573 | 1 | 0.89169 | 0.82946 | 1.72115 | 0.87695 | 0.87695 | 1.7539 | 0.01867267
2 | 1.5322 | 1.2404 | 2.7726 | 1.5438 | 1.2592 | 2.803 | 0.96181 | 0.01084552 | 2 | 0.86538 | 0.86318 | 1.72856 | 0.88182 | 0.88182 | 1.76364 | 0.01989068
3 | 1.4556 | 1.2142 | 2.6698 | 1.4765 | 1.2311 | 2.7076 | 0.96793 | 0.0139607 | 3 | 0.90678 | 0.84459 | 1.75137 | 0.88696 | 0.88696 | 1.77392 | 0.01271196
4 | 1.3864 | 1.1957 | 2.5821 | 1.4121 | 1.2038 | 2.6159 | 0.97087 | 0.01292098 | 4 | 0.91372 | 0.85636 | 1.77008 | 0.89252 | 0.89252 | 1.78504 | 0.008380765
5 | 1.333 | 1.1749 | 2.5079 | 1.3537 | 1.185 | 2.5387 | 0.97009 | 0.01213219 | 5 | 0.92135 | 0.86791 | 1.78926 | 0.89933 | 0.89933 | 1.79866 | 0.005226113
6 | 1.302 | 1.1533 | 2.4553 | 1.3139 | 1.1724 | 2.4863 | 0.96849 | 0.01246833 | 6 | 0.93593 | 0.86346 | 1.79939 | 0.90319 | 0.90319 | 1.80638 | 0.003869618
7 | 1.2809 | 1.143 | 2.4239 | 1.2819 | 1.1642 | 2.4461 | 0.96736 | 0.009075671 | 7 | 0.9601 | 0.84995 | 1.81005 | 0.90269 | 0.90269 | 1.80538 | -0.002586713
8 | 1.2506 | 1.1283 | 2.3789 | 1.2558 | 1.1418 | 2.3976 | 0.96433 | 0.007799466 | 8 | 0.999 | 0.81644 | 1.81544 | 0.90276 | 0.90276 | 1.80552 | -0.005494262
9 | 1.2093 | 1.1124 | 2.3217 | 1.1908 | 1.0921 | 2.2829 | 0.96463 | -0.01699593 | 9 | 1.0531 | 0.77548 | 1.82858 | 0.8861 | 0.8861 | 1.7722 | -0.03181357
10 | 1.1104 | 1.0116 | 2.122 | 1.0432 | 0.9871 | 2.0303 | 0.94644 | -0.04516574 | 10 | 1.0528 | 0.74865 | 1.80145 | 0.83866 | 0.83866 | 1.67732 | -0.07400496

## B_20 section
Section | 3rd polynomial fitting |  | Circular fitting |  | K_sum | Kc_sum | Young's Modulus (Mpa) |  | Section | 3D polynomial |  | Sph. Fit | K_sum | Ks_sum | Young's Modulus (Mpa) |  | R_square | Average | Relative variation
| Kmax | Kmin | Kmax | Kmin |  |  | Poly fit | Cir. fit |  | Kmax | Kmin | K_sphere |  |  | Poly fit | Sph. fit |  |  | 2D poly | Circular | 3D poly | Sphe
1 | 1.6121 | 1.2746 | 0.89169 | 0.82946 | 2.8867 | 1.72115 | 4840.59 | 3737.721 | 1 | 1.6124 | 1.2916 | 0.87695 | 2.904 | 1.7539 | 4855.073 | 3773.114 | 0.95176 | 3963.01 | 0.2214428 | -0.05684804 | 0.2250974 | -0.04791718
2 | 1.5734 | 1.2574 | 0.89569 | 0.83236 | 2.8308 | 1.72805 | 4793.493 | 3745.205 | 2 | 1.5784 | 1.2741 | 0.87929 | 2.8525 | 1.75858 | 4811.83 | 3778.144 | 0.95742 | 3963.01 | 0.2095586 | -0.0549594 | 0.2141858 | -0.04664779
3 | 1.5322 | 1.2404 | 0.86538 | 0.86318 | 2.7726 | 1.72856 | 4743.961 | 3745.758 | 3 | 1.5438 | 1.2592 | 0.88182 | 2.803 | 1.76364 | 4769.897 | 3783.576 | 0.96181 | 3963.01 | 0.19706 | -0.05481996 | 0.2036047 | -0.04527722
4 | 1.4948 | 1.2268 | 0.90317 | 0.83973 | 2.7216 | 1.7429 | 4700.127 | 3761.263 | 4 | 1.5096 | 1.2455 | 0.88437 | 2.7551 | 1.76874 | 4728.966 | 3789.043 | 0.96528 | 3963.01 | 0.1859994 | -0.05090749 | 0.1932762 | -0.04389781
5 | 1.4556 | 1.2142 | 0.90678 | 0.84459 | 2.6698 | 1.75137 | 4655.184 | 3770.391 | 5 | 1.4765 | 1.2311 | 0.88696 | 2.7076 | 1.77392 | 4688.023 | 3794.587 | 0.96793 | 3963.01 | 0.1746586 | -0.04860412 | 0.182945 | -0.0424988
6 | 1.4212 | 1.2046 | 0.91019 | 0.8501 | 2.6258 | 1.76029 | 4616.664 | 3779.981 | 6 | 1.4443 | 1.2161 | 0.88961 | 2.6604 | 1.77922 | 4646.982 | 3800.251 | 0.96988 | 3963.01 | 0.1649389 | -0.04618439 | 0.1725889 | -0.04106949
7 | 1.3864 | 1.1957 | 0.91372 | 0.85636 | 2.5821 | 1.77008 | 4578.087 | 3790.478 | 7 | 1.4121 | 1.2038 | 0.89252 | 2.6159 | 1.78504 | 4607.953 | 3806.462 | 0.97087 | 3963.01 | 0.1552044 | -0.04353571 | 0.1627407 | -0.03950239
8 | 1.3577 | 1.187 | 0.91786 | 0.86104 | 2.5447 | 1.7789 | 4544.81 | 3799.909 | 8 | 1.3834 | 1.1928 | 0.89596 | 2.5762 | 1.79192 | 4572.853 | 3813.79 | 0.97085 | 3963.01 | 0.1468077 | -0.04115572 | 0.1538839 | -0.03765317
9 | 1.333 | 1.1749 | 0.92135 | 0.86791 | 2.5079 | 1.78926 | 4511.829 | 3810.958 | 9 | 1.3537 | 1.185 | 0.89933 | 2.5387 | 1.79866 | 4539.449 | 3820.956 | 0.97009 | 3963.01 | 0.1384853 | -0.03836771 | 0.1454549 | -0.03584501
10 | 1.3161 | 1.1636 | 0.92894 | 0.86559 | 2.4797 | 1.79453 | 4486.39 | 3816.567 | 10 | 1.3311 | 1.1787 | 0.90189 | 2.5098 | 1.80378 | 4513.537 | 3826.39 | 0.96899 | 3963.01 | 0.1320664 | -0.03695257 | 0.1389165 | -0.03447373
11 | 1.302 | 1.1533 | 0.93593 | 0.86346 | 2.4553 | 1.79939 | 4464.263 | 3821.731 | 11 | 1.3139 | 1.1724 | 0.90319 | 2.4863 | 1.80638 | 4492.357 | 3829.147 | 0.96849 | 3963.01 | 0.1264829 | -0.03564938 | 0.1335719 | -0.03377811
12 | 1.2912 | 1.1472 | 0.9455 | 0.85803 | 2.4384 | 1.80353 | 4448.872 | 3826.125 | 12 | 1.2963 | 1.169 | 0.90317 | 2.4653 | 1.80634 | 4473.345 | 3829.105 | 0.96813 | 3963.01 | 0.1225994 | -0.03454064 | 0.1287745 | -0.03378881
13 | 1.2809 | 1.143 | 0.9601 | 0.84995 | 2.4239 | 1.81005 | 4435.625 | 3833.035 | 13 | 1.2819 | 1.1642 | 0.90269 | 2.4461 | 1.80538 | 4455.891 | 3828.087 | 0.96736 | 3963.01 | 0.1192566 | -0.03279708 | 0.1243704 | -0.0340456
14 | 1.2714 | 1.1359 | 0.97745 | 0.8368 | 2.4073 | 1.81425 | 4420.41 | 3837.479 | 14 | 1.2762 | 1.1522 | 0.9025 | 2.4284 | 1.805 | 4439.741 | 3827.684 | 0.96595 | 3963.01 | 0.1154174 | -0.03167559 | 0.1202951 | -0.03414726
15 | 1.2506 | 1.1283 | 0.999 | 0.81644 | 2.3789 | 1.81544 | 4394.258 | 3838.738 | 15 | 1.2558 | 1.1418 | 0.90276 | 2.3976 | 1.80552 | 4411.496 | 3828.235 | 0.96433 | 3963.01 | 0.1088184 | -0.03135807 | 0.1131679 | -0.03400814
16 | 1.2262 | 1.1259 | 1.0257 | 0.797 | 2.3521 | 1.8227 | 4369.436 | 3846.406 | 16 | 1.2257 | 1.1205 | 0.9008 | 2.3462 | 1.8016 | 4363.952 | 3824.077 | 0.96388 | 3963.01 | 0.1025548 | -0.02942319 | 0.1011712 | -0.03505736
17 | 1.2093 | 1.1124 | 1.0531 | 0.77548 | 2.3217 | 1.82858 | 4341.107 | 3852.605 | 17 | 1.1908 | 1.0921 | 0.8861 | 2.2829 | 1.7722 | 4304.681 | 3792.747 | 0.96463 | 3963.01 | 0.09540663 | -0.02785892 | 0.0862149 | -0.04296311
18 | 1.1821 | 1.0769 | 1.0701 | 0.76034 | 2.259 | 1.83044 | 4282.088 | 3854.564 | 18 | 1.1222 | 1.0963 | 0.86736 | 2.2185 | 1.73472 | 4243.529 | 3752.426 | 0.96106 | 3963.01 | 0.08051407 | -0.02736462 | 0.07078439 | -0.05313731
19 | 1.1104 | 1.0116 | 1.0528 | 0.74865 | 2.122 | 1.80145 | 4150.211 | 3823.918 | 19 | 1.0432 | 0.9871 | 0.83866 | 2.0303 | 1.67732 | 4059.547 | 3689.822 | 0.94644 | 3963.01 | 0.04723706 | -0.03509753 | 0.02435955 | -0.06893441
20 | 0.95716 | 0.89178 | 1.0252 | 0.69815 | 1.84894 | 1.72335 | 3873.994 | 3740.109 | 20 | 0.89674 | 0.74229 | 0.823 | 1.63903 | 1.646 | 3647.463 | 3655.211 | 0.89433 | 3963.01 | -0.02246184 | -0.05624545 | -0.07962298 | -0.0776681
Section | 2D 3rd polynomial fitting |  |  | 3D 3rd polynomial fitting |  |  | R_square | Relative variation ratio | Section | Circular fitting |  |  | Spherical fitting |  |  | Relative variation ratio
| Kmax | Kmin | K_sum | Kmax | Kmin | K_sum |  |  |  | Kmax | Kmin | K_sum | Kmax | Kmin | K_sum
1 | 1.6121 | 1.2746 | 2.8867 | 1.6124 | 1.2916 | 2.904 | 0.95176 | 0.0059573 | 1 | 0.89169 | 0.82946 | 1.72115 | 0.87695 | 0.87695 | 1.7539 | 0.01867267
2 | 1.5734 | 1.2574 | 2.8308 | 1.5784 | 1.2741 | 2.8525 | 0.95742 | 0.007607362 | 2 | 0.89569 | 0.83236 | 1.72805 | 0.87929 | 0.87929 | 1.75858 | 0.0173606
3 | 1.5322 | 1.2404 | 2.7726 | 1.5438 | 1.2592 | 2.803 | 0.96181 | 0.01084552 | 3 | 0.86538 | 0.86318 | 1.72856 | 0.88182 | 0.88182 | 1.76364 | 0.01989068
4 | 1.4948 | 1.2268 | 2.7216 | 1.5096 | 1.2455 | 2.7551 | 0.96528 | 0.01215927 | 4 | 0.90317 | 0.83973 | 1.7429 | 0.88437 | 0.88437 | 1.76874 | 0.01460927
5 | 1.4556 | 1.2142 | 2.6698 | 1.4765 | 1.2311 | 2.7076 | 0.96793 | 0.0139607 | 5 | 0.90678 | 0.84459 | 1.75137 | 0.88696 | 0.88696 | 1.77392 | 0.01271196
6 | 1.4212 | 1.2046 | 2.6258 | 1.4443 | 1.2161 | 2.6604 | 0.96988 | 0.01300556 | 6 | 0.91019 | 0.8501 | 1.76029 | 0.88961 | 0.88961 | 1.77922 | 0.01063949
7 | 1.3864 | 1.1957 | 2.5821 | 1.4121 | 1.2038 | 2.6159 | 0.97087 | 0.01292098 | 7 | 0.91372 | 0.85636 | 1.77008 | 0.89252 | 0.89252 | 1.78504 | 0.008380765
8 | 1.3577 | 1.187 | 2.5447 | 1.3834 | 1.1928 | 2.5762 | 0.97085 | 0.01222731 | 8 | 0.91786 | 0.86104 | 1.7789 | 0.89596 | 0.89596 | 1.79192 | 0.007265949
9 | 1.333 | 1.1749 | 2.5079 | 1.3537 | 1.185 | 2.5387 | 0.97009 | 0.01213219 | 9 | 0.92135 | 0.86791 | 1.78926 | 0.89933 | 0.89933 | 1.79866 | 0.005226113
10 | 1.3161 | 1.1636 | 2.4797 | 1.3311 | 1.1787 | 2.5098 | 0.96899 | 0.01199299 | 10 | 0.92894 | 0.86559 | 1.79453 | 0.90189 | 0.90189 | 1.80378 | 0.00512812
11 | 1.302 | 1.1533 | 2.4553 | 1.3139 | 1.1724 | 2.4863 | 0.96849 | 0.01246833 | 11 | 0.93593 | 0.86346 | 1.79939 | 0.90319 | 0.90319 | 1.80638 | 0.003869618
12 | 1.2912 | 1.1472 | 2.4384 | 1.2963 | 1.169 | 2.4653 | 0.96813 | 0.01091145 | 12 | 0.9455 | 0.85803 | 1.80353 | 0.90317 | 0.90317 | 1.80634 | 0.001555632
13 | 1.2809 | 1.143 | 2.4239 | 1.2819 | 1.1642 | 2.4461 | 0.96736 | 0.009075671 | 13 | 0.9601 | 0.84995 | 1.81005 | 0.90269 | 0.90269 | 1.80538 | -0.002586713
14 | 1.2714 | 1.1359 | 2.4073 | 1.2762 | 1.1522 | 2.4284 | 0.96595 | 0.008688849 | 14 | 0.97745 | 0.8368 | 1.81425 | 0.9025 | 0.9025 | 1.805 | -0.005124654
15 | 1.2506 | 1.1283 | 2.3789 | 1.2558 | 1.1418 | 2.3976 | 0.96433 | 0.007799466 | 15 | 0.999 | 0.81644 | 1.81544 | 0.90276 | 0.90276 | 1.80552 | -0.005494262
16 | 1.2262 | 1.1259 | 2.3521 | 1.2257 | 1.1205 | 2.3462 | 0.96388 | -0.002514705 | 16 | 1.0257 | 0.797 | 1.8227 | 0.9008 | 0.9008 | 1.8016 | -0.01171181
17 | 1.2093 | 1.1124 | 2.3217 | 1.1908 | 1.0921 | 2.2829 | 0.96463 | -0.01699593 | 17 | 1.0531 | 0.77548 | 1.82858 | 0.8861 | 0.8861 | 1.7722 | -0.03181357
18 | 1.1821 | 1.0769 | 2.259 | 1.1222 | 1.0963 | 2.2185 | 0.96106 | -0.01825558 | 18 | 1.0701 | 0.76034 | 1.83044 | 0.86736 | 0.86736 | 1.73472 | -0.05517893
19 | 1.1104 | 1.0116 | 2.122 | 1.0432 | 0.9871 | 2.0303 | 0.94644 | -0.04516574 | 19 | 1.0528 | 0.74865 | 1.80145 | 0.83866 | 0.83866 | 1.67732 | -0.07400496
20 | 0.95716 | 0.89178 | 1.84894 | 0.89674 | 0.74229 | 1.63903 | 0.89433 | -0.1280697 | 20 | 1.0252 | 0.69815 | 1.72335 | 0.823 | 0.823 | 1.646 | -0.04699271

## B_50 section
Section | 3rd polynomial fitting |  | Circular fitting |  | K_sum | Kc_sum | Young's Modulus (Mpa) |  | Section | 3D polynomial |  | Sph. Fit | K_sum | Ks_sum | Young's Modulus (Mpa) |  | R_square | Section | 2D 3rd polynomial fitting |  |  | 3D 3rd polynomial fitting |  |  | R_square | Relative variation ratio | Section | Circular fitting |  |  | Spherical fitting |  |  | Relative variation ratio |  | Average | Relative variation
| Kmax | Kmin | Kmax | Kmin |  |  | Poly fit | Cir. fit |  | Kmax | Kmin | K_sphere |  |  | Poly fit | Sph. fit |  |  | Kmax | Kmin | K_sum | Kmax | Kmin | K_sum |  |  |  | Kmax | Kmin | K_sum | Kmax | Kmin | K_sum |  |  |  | 2D poly | Circular | 3D poly | Sphe
1 | 1.6121 | 1.2746 | 0.89169 | 0.82946 | 2.8867 | 1.72115 | 4840.59 | 3737.721 | 1 | 1.6124 | 1.2916 | 0.87695 | 2.904 | 1.7539 | 4855.073 | 3773.114 | 0.95176 | 1 | 1.6121 | 1.2746 | 2.8867 | 1.6124 | 1.2916 | 2.904 | 0.95176 | 0.0059573 | 1 | 0.89169 | 0.82946 | 1.72115 | 0.87695 | 0.87695 | 1.7539 | 0.01867267 | 0 | 3963.01 | 0.2214427 | -0.05684811 | 0.2250973 | -0.04791726
2 | 1.5959 | 1.2673 | 0.89328 | 0.83061 | 2.8632 | 1.72389 | 4820.847 | 3740.695 | 2 | 1.5992 | 1.2848 | 0.87781 | 2.884 | 1.75562 | 4838.326 | 3774.963 | 0.95413 | 2 | 1.5959 | 1.2673 | 2.8632 | 1.5992 | 1.2848 | 2.884 | 0.95413 | 0.007212205 | 2 | 0.89328 | 0.83061 | 1.72389 | 0.87781 | 0.87781 | 1.75562 | 0.01807339 | 0 | 3963.01 | 0.2164608 | -0.05609768 | 0.2208714 | -0.04745053
3 | 1.5799 | 1.26 | 0.89558 | 0.83274 | 2.8399 | 1.72832 | 4801.191 | 3745.498 | 3 | 1.5859 | 1.2783 | 0.87872 | 2.8642 | 1.75744 | 4821.689 | 3776.92 | 0.95626 | 3 | 1.5799 | 1.26 | 2.8399 | 1.5859 | 1.2783 | 2.8642 | 0.95626 | 0.008484044 | 3 | 0.89558 | 0.83274 | 1.72832 | 0.87872 | 0.87872 | 1.75744 | 0.01656956 | 0 | 3963.01 | 0.2115011 | -0.05488565 | 0.2166732 | -0.04695692
4 | 1.564 | 1.2532 | 0.89664 | 0.83319 | 2.8172 | 1.72983 | 4781.964 | 3747.134 | 4 | 1.5719 | 1.2729 | 0.87968 | 2.8448 | 1.75936 | 4805.331 | 3778.982 | 0.95817 | 4 | 1.564 | 1.2532 | 2.8172 | 1.5719 | 1.2729 | 2.8448 | 0.95817 | 0.009701912 | 4 | 0.89664 | 0.83319 | 1.72983 | 0.87968 | 0.87968 | 1.75936 | 0.01678451 | 0 | 3963.01 | 0.2066494 | -0.05447288 | 0.2125458 | -0.04643646
5 | 1.548 | 1.2467 | 0.89816 | 0.83481 | 2.7947 | 1.73297 | 4762.83 | 3750.533 | 5 | 1.557 | 1.2649 | 0.88085 | 2.8219 | 1.7617 | 4785.951 | 3781.494 | 0.96024 | 5 | 1.548 | 1.2467 | 2.7947 | 1.557 | 1.2649 | 2.8219 | 0.96024 | 0.009638896 | 5 | 0.89816 | 0.83481 | 1.73297 | 0.88085 | 0.88085 | 1.7617 | 0.01630811 | 0 | 3963.01 | 0.2018212 | -0.0536151 | 0.2076556 | -0.04580254
6 | 1.5322 | 1.2404 | 0.86538 | 0.86318 | 2.7726 | 1.72856 | 4743.961 | 3745.758 | 6 | 1.5438 | 1.2592 | 0.88182 | 2.803 | 1.76364 | 4769.897 | 3783.576 | 0.96181 | 6 | 1.5322 | 1.2404 | 2.7726 | 1.5438 | 1.2592 | 2.803 | 0.96181 | 0.01084552 | 6 | 0.86538 | 0.86318 | 1.72856 | 0.88182 | 0.88182 | 1.76364 | 0.01989068 | 0 | 3963.01 | 0.1970599 | -0.05482003 | 0.2036046 | -0.0452773
7 | 1.5165 | 1.2345 | 0.90118 | 0.83751 | 2.751 | 1.73869 | 4725.446 | 3756.718 | 7 | 1.5299 | 1.2545 | 0.88281 | 2.7844 | 1.76562 | 4754.045 | 3785.699 | 0.96324 | 7 | 1.5165 | 1.2345 | 2.751 | 1.5299 | 1.2545 | 2.7844 | 0.96324 | 0.0119954 | 7 | 0.90118 | 0.83751 | 1.73869 | 0.88281 | 0.88281 | 1.76562 | 0.01525243 | 0 | 3963.01 | 0.1923879 | -0.05205453 | 0.1996045 | -0.04474153
8 | 1.5009 | 1.229 | 0.90261 | 0.83908 | 2.7299 | 1.74169 | 4707.289 | 3759.957 | 8 | 1.5186 | 1.2475 | 0.88379 | 2.7661 | 1.76758 | 4738.397 | 3787.8 | 0.96456 | 8 | 1.5009 | 1.229 | 2.7299 | 1.5186 | 1.2475 | 2.7661 | 0.96456 | 0.01308702 | 8 | 0.90261 | 0.83908 | 1.74169 | 0.88379 | 0.88379 | 1.76758 | 0.01464714 | 0 | 3963.01 | 0.1878064 | -0.05123707 | 0.1956559 | -0.04421146
9 | 1.4856 | 1.2237 | 0.90398 | 0.84073 | 2.7093 | 1.74471 | 4689.494 | 3763.216 | 9 | 1.5032 | 1.241 | 0.88495 | 2.7442 | 1.7699 | 4719.602 | 3790.285 | 0.96598 | 9 | 1.4856 | 1.2237 | 2.7093 | 1.5032 | 1.241 | 2.7442 | 0.96598 | 0.01271773 | 9 | 0.90398 | 0.84073 | 1.74471 | 0.88495 | 0.88495 | 1.7699 | 0.01423244 | 0 | 3963.01 | 0.1833162 | -0.05041487 | 0.1909133 | -0.04358442
10 | 1.4706 | 1.2187 | 0.90534 | 0.84263 | 2.6893 | 1.74797 | 4672.154 | 3766.73 | 10 | 1.4892 | 1.2366 | 0.88595 | 2.7258 | 1.7719 | 4703.753 | 3792.426 | 0.96702 | 10 | 1.4706 | 1.2187 | 2.6893 | 1.4892 | 1.2366 | 2.7258 | 0.96702 | 0.01339056 | 10 | 0.90534 | 0.84263 | 1.74797 | 0.88595 | 0.88595 | 1.7719 | 0.01350528 | 0 | 3963.01 | 0.1789405 | -0.04952813 | 0.1869141 | -0.04304419
11 | 1.4556 | 1.2142 | 0.90678 | 0.84459 | 2.6698 | 1.75137 | 4655.184 | 3770.391 | 11 | 1.4765 | 1.2311 | 0.88696 | 2.7076 | 1.77392 | 4688.023 | 3794.587 | 0.96793 | 11 | 1.4556 | 1.2142 | 2.6698 | 1.4765 | 1.2311 | 2.7076 | 0.96793 | 0.0139607 | 11 | 0.90678 | 0.84459 | 1.75137 | 0.88696 | 0.88696 | 1.77392 | 0.01271196 | 0 | 3963.01 | 0.1746585 | -0.0486042 | 0.1829449 | -0.04249887
12 | 1.441 | 1.2099 | 0.87442 | 0.87053 | 2.6509 | 1.74495 | 4638.677 | 3763.474 | 12 | 1.4651 | 1.2244 | 0.88798 | 2.6895 | 1.77596 | 4672.327 | 3796.768 | 0.96876 | 12 | 1.441 | 1.2099 | 2.6509 | 1.4651 | 1.2244 | 2.6895 | 0.96876 | 0.01435211 | 12 | 0.87442 | 0.87053 | 1.74495 | 0.88798 | 0.88798 | 1.77596 | 0.01746098 | 0 | 3963.01 | 0.1704934 | -0.05034956 | 0.1789844 | -0.04194847
13 | 1.4269 | 1.206 | 0.9096 | 0.84904 | 2.6329 | 1.75864 | 4622.902 | 3778.209 | 13 | 1.4486 | 1.2189 | 0.8892 | 2.6675 | 1.7784 | 4653.178 | 3799.375 | 0.96963 | 13 | 1.4269 | 1.206 | 2.6329 | 1.4486 | 1.2189 | 2.6675 | 0.96963 | 0.01297095 | 13 | 0.9096 | 0.84904 | 1.75864 | 0.8892 | 0.8892 | 1.7784 | 0.01111111 | 0 | 3963.01 | 0.1665127 | -0.0466316 | 0.1741525 | -0.04129056
14 | 1.4129 | 1.2024 | 0.91103 | 0.85139 | 2.6153 | 1.76242 | 4607.425 | 3782.267 | 14 | 1.4363 | 1.2135 | 0.89027 | 2.6498 | 1.78054 | 4637.715 | 3801.661 | 0.97021 | 14 | 1.4129 | 1.2024 | 2.6153 | 1.4363 | 1.2135 | 2.6498 | 0.97021 | 0.01301985 | 14 | 0.91103 | 0.85139 | 1.76242 | 0.89027 | 0.89027 | 1.78054 | 0.01017669 | 0 | 3963.01 | 0.1626073 | -0.04560757 | 0.1702505 | -0.04071391
15 | 1.3994 | 1.1991 | 0.91243 | 0.85377 | 2.5985 | 1.7662 | 4592.602 | 3786.321 | 15 | 1.4239 | 1.2085 | 0.89136 | 2.6324 | 1.78272 | 4622.463 | 3803.987 | 0.97063 | 15 | 1.3994 | 1.1991 | 2.5985 | 1.4239 | 1.2085 | 2.6324 | 0.97063 | 0.01287798 | 15 | 0.91243 | 0.85377 | 1.7662 | 0.89136 | 0.89136 | 1.78272 | 0.009266738 | 0 | 3963.01 | 0.1588671 | -0.04458464 | 0.1664019 | -0.04012684
16 | 1.3864 | 1.1957 | 0.91372 | 0.85636 | 2.5821 | 1.77008 | 4578.087 | 3790.478 | 16 | 1.4121 | 1.2038 | 0.89252 | 2.6159 | 1.78504 | 4607.953 | 3806.462 | 0.97087 | 16 | 1.3864 | 1.1957 | 2.5821 | 1.4121 | 1.2038 | 2.6159 | 0.97087 | 0.01292098 | 16 | 0.91372 | 0.85636 | 1.77008 | 0.89252 | 0.89252 | 1.78504 | 0.008380765 | 0 | 3963.01 | 0.1552043 | -0.04353578 | 0.1627406 | -0.03950246
17 | 1.3739 | 1.1924 | 0.91541 | 0.85827 | 2.5663 | 1.77368 | 4564.058 | 3794.33 | 17 | 1.397 | 1.1993 | 0.89403 | 2.5963 | 1.78806 | 4590.658 | 3809.68 | 0.97093 | 17 | 1.3739 | 1.1924 | 2.5663 | 1.397 | 1.1993 | 2.5963 | 0.97093 | 0.01155491 | 17 | 0.91541 | 0.85827 | 1.77368 | 0.89403 | 0.89403 | 1.78806 | 0.008042236 | 0 | 3963.01 | 0.1516645 | -0.04256365 | 0.1583764 | -0.0386903
18 | 1.3622 | 1.1887 | 0.91419 | 0.86021 | 2.5509 | 1.7744 | 4550.344 | 3795.1 | 18 | 1.3873 | 1.1948 | 0.89549 | 2.5821 | 1.79098 | 4578.087 | 3812.79 | 0.9709 | 18 | 1.3622 | 1.1887 | 2.5509 | 1.3873 | 1.1948 | 2.5821 | 0.9709 | 0.01208319 | 18 | 0.91419 | 0.86021 | 1.7744 | 0.89549 | 0.89549 | 1.79098 | 0.009257501 | 0 | 3963.01 | 0.1482038 | -0.04236934 | 0.1552043 | -0.03790569
19 | 1.3514 | 1.1842 | 0.91901 | 0.86206 | 2.5356 | 1.78107 | 4536.677 | 3802.226 | 19 | 1.3762 | 1.1917 | 0.89671 | 2.5679 | 1.79342 | 4565.481 | 3815.386 | 0.97076 | 19 | 1.3514 | 1.1842 | 2.5356 | 1.3762 | 1.1917 | 2.5679 | 0.97076 | 0.01257837 | 19 | 0.91901 | 0.86206 | 1.78107 | 0.89671 | 0.89671 | 1.79342 | 0.006886284 | 0 | 3963.01 | 0.1447553 | -0.04057115 | 0.1520235 | -0.03725054
20 | 1.3418 | 1.1795 | 0.92111 | 0.86324 | 2.5213 | 1.78435 | 4523.866 | 3805.726 | 20 | 1.3652 | 1.1887 | 0.89786 | 2.5539 | 1.79572 | 4553.019 | 3817.832 | 0.97048 | 20 | 1.3418 | 1.1795 | 2.5213 | 1.3652 | 1.1887 | 2.5539 | 0.97048 | 0.01276479 | 20 | 0.92111 | 0.86324 | 1.78435 | 0.89786 | 0.89786 | 1.79572 | 0.006331722 | 0 | 3963.01 | 0.1415227 | -0.03968812 | 0.1488788 | -0.03663339
21 | 1.333 | 1.1749 | 0.92135 | 0.86791 | 2.5079 | 1.78926 | 4511.829 | 3810.958 | 21 | 1.3537 | 1.185 | 0.89933 | 2.5387 | 1.79866 | 4539.449 | 3820.956 | 0.97009 | 21 | 1.333 | 1.1749 | 2.5079 | 1.3537 | 1.185 | 2.5387 | 0.97009 | 0.01213219 | 21 | 0.92135 | 0.86791 | 1.78926 | 0.89933 | 0.89933 | 1.79866 | 0.005226113 | 0 | 3963.01 | 0.1384852 | -0.03836778 | 0.1454548 | -0.03584509
22 | 1.3255 | 1.1699 | 0.92548 | 0.86523 | 2.4954 | 1.79071 | 4500.57 | 3812.502 | 22 | 1.3437 | 1.183 | 0.90035 | 2.5267 | 1.8007 | 4528.708 | 3823.122 | 0.96968 | 22 | 1.3255 | 1.1699 | 2.4954 | 1.3437 | 1.183 | 2.5267 | 0.96968 | 0.0123877 | 22 | 0.92548 | 0.86523 | 1.79071 | 0.90035 | 0.90035 | 1.8007 | 0.005547843 | 0 | 3963.01 | 0.1356444 | -0.03797821 | 0.1427444 | -0.03529848
23 | 1.3186 | 1.1654 | 0.92785 | 0.86584 | 2.484 | 1.79369 | 4490.278 | 3815.673 | 23 | 1.3343 | 1.1815 | 0.90134 | 2.5158 | 1.80268 | 4518.929 | 3825.223 | 0.96925 | 23 | 1.3186 | 1.1654 | 2.484 | 1.3343 | 1.1815 | 2.5158 | 0.96925 | 0.01264011 | 23 | 0.92785 | 0.86584 | 1.79369 | 0.90134 | 0.90134 | 1.80268 | 0.004987019 | 0 | 3963.01 | 0.1330474 | -0.03717807 | 0.1402769 | -0.03476825
24 | 1.3124 | 1.1609 | 0.9305 | 0.86555 | 2.4733 | 1.79605 | 4480.597 | 3818.183 | 24 | 1.329 | 1.1766 | 0.90221 | 2.5056 | 1.80442 | 4509.759 | 3827.069 | 0.96883 | 24 | 1.3124 | 1.1609 | 2.4733 | 1.329 | 1.1766 | 2.5056 | 0.96883 | 0.01289112 | 24 | 0.9305 | 0.86555 | 1.79605 | 0.90221 | 0.90221 | 1.80442 | 0.00463861 | 0 | 3963.01 | 0.1306044 | -0.03654488 | 0.137963 | -0.03430253
25 | 1.3071 | 1.1568 | 0.93333 | 0.86464 | 2.4639 | 1.79797 | 4472.074 | 3820.223 | 25 | 1.32 | 1.1761 | 0.90307 | 2.4961 | 1.80614 | 4501.202 | 3828.893 | 0.96868 | 25 | 1.3071 | 1.1568 | 2.4639 | 1.32 | 1.1761 | 2.4961 | 0.96868 | 0.01290012 | 25 | 0.93333 | 0.86464 | 1.79797 | 0.90307 | 0.90307 | 1.80614 | 0.004523459 | 0 | 3963.01 | 0.1284539 | -0.03603004 | 0.1358037 | -0.03384238
26 | 1.302 | 1.1533 | 0.93593 | 0.86346 | 2.4553 | 1.79939 | 4464.263 | 3821.731 | 26 | 1.3139 | 1.1724 | 0.90319 | 2.4863 | 1.80638 | 4492.357 | 3829.147 | 0.96849 | 26 | 1.302 | 1.1533 | 2.4553 | 1.3139 | 1.1724 | 2.4863 | 0.96849 | 0.01246833 | 26 | 0.93593 | 0.86346 | 1.79939 | 0.90319 | 0.90319 | 1.80638 | 0.003869618 | 0 | 3963.01 | 0.1264828 | -0.03564946 | 0.1335718 | -0.03377819
27 | 1.2974 | 1.1502 | 0.9396 | 0.86158 | 2.4476 | 1.80118 | 4457.257 | 3823.632 | 27 | 1.3059 | 1.1713 | 0.90322 | 2.4772 | 1.80644 | 4484.128 | 3829.211 | 0.96828 | 27 | 1.2974 | 1.1502 | 2.4476 | 1.3059 | 1.1713 | 2.4772 | 0.96828 | 0.01194897 | 27 | 0.9396 | 0.86158 | 1.80118 | 0.90322 | 0.90322 | 1.80644 | 0.002911804 | 0 | 3963.01 | 0.124715 | -0.03516992 | 0.1314955 | -0.03376214
28 | 1.2931 | 1.148 | 0.94373 | 0.85937 | 2.4411 | 1.8031 | 4451.335 | 3825.669 | 28 | 1.3006 | 1.1683 | 0.90306 | 2.4689 | 1.80612 | 4476.61 | 3828.871 | 0.96817 | 28 | 1.2931 | 1.148 | 2.4411 | 1.3006 | 1.1683 | 2.4689 | 0.96817 | 0.01126008 | 28 | 0.94373 | 0.85937 | 1.8031 | 0.90306 | 0.90306 | 1.80612 | 0.001672093 | 0 | 3963.01 | 0.1232206 | -0.03465581 | 0.1295983 | -0.03384773
29 | 1.2889 | 1.1459 | 0.94839 | 0.85646 | 2.4348 | 1.80485 | 4445.587 | 3827.525 | 29 | 1.2962 | 1.1647 | 0.90303 | 2.4609 | 1.80606 | 4469.351 | 3828.808 | 0.96804 | 29 | 1.2889 | 1.1459 | 2.4348 | 1.2962 | 1.1647 | 2.4609 | 0.96804 | 0.01060588 | 29 | 0.94839 | 0.85646 | 1.80485 | 0.90303 | 0.90303 | 1.80606 | 0.0006699667 | 0 | 3963.01 | 0.1217703 | -0.03418747 | 0.1277667 | -0.03386378
30 | 1.285 | 1.1447 | 0.95389 | 0.85361 | 2.4297 | 1.8075 | 4440.929 | 3830.334 | 30 | 1.2926 | 1.1612 | 0.90294 | 2.4538 | 1.80588 | 4462.899 | 3828.617 | 0.96777 | 30 | 1.285 | 1.1447 | 2.4297 | 1.2926 | 1.1612 | 2.4538 | 0.96777 | 0.009821501 | 30 | 0.95389 | 0.85361 | 1.8075 | 0.90294 | 0.90294 | 1.80588 | -0.0008970696 | 0 | 3963.01 | 0.1205948 | -0.0334787 | 0.1261386 | -0.03391192
31 | 1.2809 | 1.143 | 0.9601 | 0.84995 | 2.4239 | 1.81005 | 4435.625 | 3833.035 | 31 | 1.2819 | 1.1642 | 0.90269 | 2.4461 | 1.80538 | 4455.891 | 3828.087 | 0.96736 | 31 | 1.2809 | 1.143 | 2.4239 | 1.2819 | 1.1642 | 2.4461 | 0.96736 | 0.009075671 | 31 | 0.9601 | 0.84995 | 1.81005 | 0.90269 | 0.90269 | 1.80538 | -0.002586713 | 0 | 3963.01 | 0.1192565 | -0.03279716 | 0.1243703 | -0.03404567
32 | 1.2771 | 1.1405 | 0.96689 | 0.84524 | 2.4176 | 1.81213 | 4429.857 | 3835.237 | 32 | 1.2836 | 1.1563 | 0.90263 | 2.4399 | 1.80526 | 4450.241 | 3827.96 | 0.96689 | 32 | 1.2771 | 1.1405 | 2.4176 | 1.2836 | 1.1563 | 2.4399 | 0.96689 | 0.009139719 | 32 | 0.96689 | 0.84524 | 1.81213 | 0.90263 | 0.90263 | 1.80526 | -0.003805546 | 0 | 3963.01 | 0.117801 | -0.03224159 | 0.1229445 | -0.03407778
33 | 1.2729 | 1.1385 | 0.97449 | 0.83961 | 2.4114 | 1.8141 | 4424.173 | 3837.321 | 33 | 1.2726 | 1.1585 | 0.90229 | 2.4311 | 1.80458 | 4442.208 | 3827.239 | 0.96615 | 33 | 1.2729 | 1.1385 | 2.4114 | 1.2726 | 1.1585 | 2.4311 | 0.96615 | 0.008103328 | 33 | 0.97449 | 0.83961 | 1.8141 | 0.90229 | 0.90229 | 1.80458 | -0.005275466 | 0 | 3963.01 | 0.1163668 | -0.0317157 | 0.1209176 | -0.03425971
34 | 1.2691 | 1.1338 | 0.98218 | 0.83267 | 2.4029 | 1.81485 | 4416.369 | 3838.114 | 34 | 1.2697 | 1.1451 | 0.90318 | 2.4148 | 1.80636 | 4427.291 | 3829.126 | 0.96546 | 34 | 1.2691 | 1.1338 | 2.4029 | 1.2697 | 1.1451 | 2.4148 | 0.96546 | 0.004927944 | 34 | 0.98218 | 0.83267 | 1.81485 | 0.90318 | 0.90318 | 1.80636 | -0.00470006 | 0 | 3963.01 | 0.1143975 | -0.03151556 | 0.1171535 | -0.03378354
35 | 1.2617 | 1.1306 | 0.99033 | 0.82476 | 2.3923 | 1.81509 | 4406.617 | 3838.368 | 35 | 1.2678 | 1.1383 | 0.90255 | 2.4061 | 1.8051 | 4419.308 | 3827.79 | 0.96483 | 35 | 1.2617 | 1.1306 | 2.3923 | 1.2678 | 1.1383 | 2.4061 | 0.96483 | 0.005735422 | 35 | 0.99033 | 0.82476 | 1.81509 | 0.90255 | 0.90255 | 1.8051 | -0.005534319 | 0 | 3963.01 | 0.1119368 | -0.03145153 | 0.1151393 | -0.03412058
36 | 1.2506 | 1.1283 | 0.999 | 0.81644 | 2.3789 | 1.81544 | 4394.258 | 3838.738 | 36 | 1.2558 | 1.1418 | 0.90276 | 2.3976 | 1.80552 | 4411.496 | 3828.235 | 0.96433 | 36 | 1.2506 | 1.1283 | 2.3789 | 1.2558 | 1.1418 | 2.3976 | 0.96433 | 0.007799466 | 36 | 0.999 | 0.81644 | 1.81544 | 0.90276 | 0.90276 | 1.80552 | -0.005494262 | 0 | 3963.01 | 0.1088183 | -0.03135815 | 0.1131678 | -0.03400822
37 | 1.2402 | 1.1277 | 1.0103 | 0.80826 | 2.3679 | 1.81856 | 4384.087 | 3842.035 | 37 | 1.2466 | 1.1225 | 0.90229 | 2.3691 | 1.80458 | 4385.198 | 3827.239 | 0.96326 | 37 | 1.2402 | 1.1277 | 2.3679 | 1.2466 | 1.1225 | 2.3691 | 0.96326 | 0.0005065215 | 37 | 1.0103 | 0.80826 | 1.81856 | 0.90229 | 0.90229 | 1.80458 | -0.007746955 | 0 | 3963.01 | 0.1062517 | -0.03052616 | 0.106532 | -0.03425971
38 | 1.23 | 1.1268 | 1.022 | 0.79989 | 2.3568 | 1.82189 | 4373.799 | 3845.551 | 38 | 1.2312 | 1.1257 | 0.9013 | 2.3569 | 1.8026 | 4373.892 | 3825.138 | 0.9626 | 38 | 1.23 | 1.1268 | 2.3568 | 1.2312 | 1.1257 | 2.3569 | 0.9626 | 4.242861e-05 | 38 | 1.022 | 0.79989 | 1.82189 | 0.9013 | 0.9013 | 1.8026 | -0.01070121 | 0 | 3963.01 | 0.1036558 | -0.02963895 | 0.1036792 | -0.03478967
39 | 1.2221 | 1.1238 | 1.0328 | 0.79188 | 2.3459 | 1.82468 | 4363.673 | 3848.494 | 39 | 1.2197 | 1.1103 | 0.89929 | 2.33 | 1.79858 | 4348.86 | 3820.871 | 0.964 | 39 | 1.2221 | 1.1238 | 2.3459 | 1.2197 | 1.1103 | 2.33 | 0.964 | -0.006824034 | 39 | 1.0328 | 0.79188 | 1.82468 | 0.89929 | 0.89929 | 1.79858 | -0.01451145 | 0 | 3963.01 | 0.1011007 | -0.02889624 | 0.09736281 | -0.03586653
40 | 1.2161 | 1.1188 | 1.0441 | 0.78266 | 2.3349 | 1.82676 | 4353.431 | 3850.687 | 40 | 1.2037 | 1.1103 | 0.89006 | 2.314 | 1.78012 | 4333.903 | 3801.212 | 0.96307 | 40 | 1.2161 | 1.1188 | 2.3349 | 1.2037 | 1.1103 | 2.314 | 0.96307 | -0.009031979 | 40 | 1.0441 | 0.78266 | 1.82676 | 0.89006 | 0.89006 | 1.78012 | -0.02620048 | 0 | 3963.01 | 0.09851609 | -0.02834291 | 0.09358855 | -0.04082706
41 | 1.2093 | 1.1124 | 1.0531 | 0.77548 | 2.3217 | 1.82858 | 4341.107 | 3852.605 | 41 | 1.1908 | 1.0921 | 0.8861 | 2.2829 | 1.7722 | 4304.681 | 3792.747 | 0.96463 | 41 | 1.2093 | 1.1124 | 2.3217 | 1.1908 | 1.0921 | 2.2829 | 0.96463 | -0.01699593 | 41 | 1.0531 | 0.77548 | 1.82858 | 0.8861 | 0.8861 | 1.7722 | -0.03181357 | 0 | 3963.01 | 0.09540654 | -0.027859 | 0.08621482 | -0.04296318
42 | 1.2021 | 1.1004 | 1.0628 | 0.76704 | 2.3025 | 1.82984 | 4323.12 | 3853.932 | 42 | 1.1618 | 1.1087 | 0.87603 | 2.2705 | 1.75206 | 4292.974 | 3771.134 | 0.96243 | 42 | 1.2021 | 1.1004 | 2.3025 | 1.1618 | 1.1087 | 2.2705 | 0.96243 | -0.01409381 | 42 | 1.0628 | 0.76704 | 1.82984 | 0.87603 | 0.87603 | 1.75206 | -0.04439346 | 0 | 3963.01 | 0.09086774 | -0.02752412 | 0.08326081 | -0.0484168
43 | 1.1894 | 1.0845 | 1.0691 | 0.7611 | 2.2739 | 1.8302 | 4296.187 | 3854.311 | 43 | 1.1439 | 1.0886 | 0.87372 | 2.2325 | 1.74744 | 4256.898 | 3766.159 | 0.96289 | 43 | 1.1894 | 1.0845 | 2.2739 | 1.1439 | 1.0886 | 2.2325 | 0.96289 | -0.01854423 | 43 | 1.0691 | 0.7611 | 1.8302 | 0.87372 | 0.87372 | 1.74744 | -0.04736071 | 0 | 3963.01 | 0.08407158 | -0.02742847 | 0.07415762 | -0.04967224
44 | 1.1707 | 1.064 | 1.0716 | 0.7576 | 2.2347 | 1.8292 | 4258.995 | 3853.258 | 44 | 1.1233 | 1.0872 | 0.86136 | 2.2105 | 1.72272 | 4235.871 | 3739.425 | 0.95989 | 44 | 1.1707 | 1.064 | 2.2347 | 1.1233 | 1.0872 | 2.2105 | 0.95989 | -0.01094775 | 44 | 1.0716 | 0.7576 | 1.8292 | 0.86136 | 0.86136 | 1.72272 | -0.06180923 | 0 | 3963.01 | 0.07468675 | -0.0276942 | 0.06885191 | -0.05641805
45 | 1.146 | 1.0431 | 1.0662 | 0.75439 | 2.1891 | 1.82059 | 4215.317 | 3844.179 | 45 | 1.0813 | 1.0479 | 0.84864 | 2.1292 | 1.69728 | 4157.246 | 3711.712 | 0.95509 | 45 | 1.146 | 1.0431 | 2.1891 | 1.0813 | 1.0479 | 2.1292 | 0.95509 | -0.02813263 | 45 | 1.0662 | 0.75439 | 1.82059 | 0.84864 | 0.84864 | 1.69728 | -0.07265154 | 0 | 3963.01 | 0.06366551 | -0.02998521 | 0.04901212 | -0.06341106
46 | 1.1104 | 1.0116 | 1.0528 | 0.74865 | 2.122 | 1.80145 | 4150.211 | 3823.918 | 46 | 1.0432 | 0.9871 | 0.83866 | 2.0303 | 1.67732 | 4059.547 | 3689.822 | 0.94644 | 46 | 1.1104 | 1.0116 | 2.122 | 1.0432 | 0.9871 | 2.0303 | 0.94644 | -0.04516574 | 46 | 1.0528 | 0.74865 | 1.80145 | 0.83866 | 0.83866 | 1.67732 | -0.07400496 | 0 | 3963.01 | 0.04723698 | -0.0350976 | 0.02435947 | -0.06893449
47 | 1.0602 | 0.96783 | 1.0343 | 0.73749 | 2.02803 | 1.77179 | 4057.277 | 3792.308 | 47 | 1.0066 | 0.91255 | 0.8436 | 1.91915 | 1.6872 | 3946.862 | 3700.673 | 0.93315 | 47 | 1.0602 | 0.96783 | 2.02803 | 1.0066 | 0.91255 | 1.91915 | 0.93315 | -0.05673345 | 47 | 1.0343 | 0.73749 | 1.77179 | 0.8436 | 0.8436 | 1.6872 | -0.05013632 | 0 | 3963.01 | 0.02378666 | -0.0430739 | -0.00407476 | -0.06619636
48 | 0.98609 | 0.92123 | 1.0266 | 0.71253 | 1.90732 | 1.73913 | 3934.679 | 3757.193 | 48 | 0.92018 | 0.77819 | 0.81893 | 1.69837 | 1.63786 | 3712.903 | 3646.161 | 0.90739 | 48 | 0.98609 | 0.92123 | 1.90732 | 0.92018 | 0.77819 | 1.69837 | 0.90739 | -0.1230297 | 48 | 1.0266 | 0.71253 | 1.73913 | 0.81893 | 0.81893 | 1.63786 | -0.06183068 | 0 | 3963.01 | -0.00714904 | -0.05193459 | -0.06311037 | -0.07995162
49 | 0.93784 | 0.8143 | 1.0088 | 0.67151 | 1.75214 | 1.68031 | 3771.22 | 3693.11 | 49 | 0.84387 | 0.64037 | 0.79447 | 1.48424 | 1.58894 | 3470.96 | 3591.296 | 0.86649 | 49 | 0.93784 | 0.8143 | 1.75214 | 0.84387 | 0.64037 | 1.48424 | 0.86649 | -0.1804964 | 49 | 1.0088 | 0.67151 | 1.68031 | 0.79447 | 0.79447 | 1.58894 | -0.05750374 | 0 | 3963.01 | -0.04839508 | -0.06810499 | -0.1241609 | -0.09379589
50 | 0.81823 | 0.47911 | 0.86773 | 0.6339 | 1.29734 | 1.50163 | 3245.072 | 3491.234 | 50 | 0.55178 | 0.41653 | 0.59994 | 0.96831 | 1.19988 | 2803.527 | 3120.803 | 0.75513 | 50 | 0.81823 | 0.47911 | 1.29734 | 0.55178 | 0.41653 | 0.96831 | 0.75513 | -0.3397982 | 50 | 0.86773 | 0.6339 | 1.50163 | 0.59994 | 0.59994 | 1.19988 | -0.2514835 | 0 | 3963.01 | -0.1811597 | -0.119045 | -0.2925765 | -0.212517